## Sheet1
Physical | Red | White | White | Yellow | Tupelo | Hack | Cotton | Sap | Elm | Sycamore | Aspen | Bass | Alder | Hard | Soft | Cherry | Walnut | Yellow | White | Beech
properties | Oak | Oak | Ash | Poplar |  | Berry | Wood | Gum |  |  |  | wood |  | Maple | Maple |  |  | Birch | Birch
| 0.612 |  | 0.613 | [7 empty] | 0.408 |  |  | 0.659 | 0.545 |  |  | 0.608 | 0.571 | 0.667
Specific gravity |  | 0.68 | [9 empty] | 0.417
| 690 |  | 690 | [7 empty] | 450 |  |  | 740 | 610 |  |  | 670 | 640 | 750
Density (kg/m3) |  | 769 | [9 empty] | 460
Hardness | 6170 | 6049 | 7050 | [7 empty] | 2140 | 2140 |  | 7290 | 4380 |  |  | 5930 | 4320 | 6490
| 98.7 |  | 108 | [7 empty] | 67.6 |  |  | 115 | 97.6 |  |  | 106 | 94.8 | 116
Bending strength (MP) |  | 12273 | [9 empty] | 60.8
Stiffness (MP) | 11900 |  | 12800 | [7 empty] | 11200 | 9450 |  | 14100 | 11100 |  |  | 14100 | 12900 | 14000
Working | Red | White | White | Yellow | Tupelo | Hack | Cotton | Sap | Elm | Sycamore | Aspen | Bass | Alder | Hard | Soft | Cherry | Walnut | Yellow | White | Beech
properties | Oak | Oak | Ash | Poplar |  | Berry | Wood | Gum |  |  |  | wood |  | Maple | Maple |  |  | Birch | Birch
Machinability | **** | **** | *** | [7 empty] | ** | *** |  | **** | *** |  |  | **** | *** | **
Stability | *** |  | *** | [7 empty] | * | ** |  | ** | ** |  |  | ** | ** | **
Gluing | ** | * | ** | [7 empty] | ** | *** |  | ** | ** |  |  | ** | ** | ***
Sandability | ** |  | * | [7 empty] | * | ** |  | *** | ** |  |  | ** | ** | ***
Nailability | **** | *** | ** | [7 empty] | * | * |  | ** | * |  |  | ** | ** | *
Paintability | ** | **** | **** | [7 empty] | ** | **** |  | ** | ** |  |  | ** | ** | **
Stainability | ** | ** | ** | [7 empty] | ** | ** |  | ** | *** |  |  | *** | *** | **